## Feuil1
n° PCB | Epaisseur | Sérigraphie | Vernis | Finition Nickel-or | Planéité | Centrage perçage
1 | 1.77 | OK | OK | OK | OK | OK
2 | 1.75 | OK | OK | OK | OK | OK
3 | 1.77 | OK | OK | OK | OK | OK
4 | 1.75 | OK | OK | OK | OK | OK
5 | 1.76 | OK | OK | OK | OK | OK
6 | 1.76 | OK | OK | OK | OK | OK
7 | 1.77 | OK | OK | OK | OK | OK
8 | 1.8 | OK | OK | OK | OK | OK
9 | 1.79 | OK | OK | OK | OK | OK
10 | 1.8 | OK | OK | OK | OK | OK
11 | 1.78 | OK | OK | OK | OK | OK
12 | 1.78 | OK | OK | OK | OK | OK